## Si
N | ID | Pulse Energy (uJ) | D_max | D_min
1 | 0 | 11.44956 | 19 | 17
1 | 1 | 13.73947 | 21.4 | 19.3
1 | 2 | 16.79268 | 23.65 | 22.1
1 | 3 | 20.6092 | 26.74 | 25.42
1 | 4 | 25.18902 | 28.5 | 26.8
1 | 5 | 30.53215 | 30.2 | 28.4
1 | 6 | 37.40188 | 31.15 | 29.12
1 | 7 | 45.79823 | 33.8 | 32
1 | 8 | 55.72118 | 35.7 | 33.9
1 | 9 | 67.93404 | 38.5 | 35.9
2 | 0 | 11.44956 | 27.57 | 26.26
2 | 1 | 13.73947 | 29.671 | 28.116
2 | 2 | 16.79268 | 33.09 | 31.53
2 | 3 | 20.6092 | 32.817 | 31.096
2 | 4 | 25.18902 | 34.313 | 32.51
2 | 5 | 30.53215 | 36.76 | 34.824
2 | 6 | 37.40188 | 37.2 | 34.8
2 | 7 | 45.79823 | 39.515 | 37.446
2 | 8 | 55.72118 | 40.626 | 38.51
2 | 9 | 67.93404 | 43.474 | 41.198
5 | 0 | 11.44956 | 28.93 | 26.6
5 | 1 | 13.73947 | 30.46 | 29.13
5 | 2 | 16.79268 | 33.65 | 32.2
5 | 3 | 20.6092 | 34.77 | 33.26
5 | 4 | 25.18902 | 36.66 | 35.07
5 | 5 | 30.53215 | 36.87 | 35.26
5 | 6 | 37.40188 | 38.44 | 36.77
5 | 7 | 45.79823 | 40.26 | 38.5
5 | 8 | 55.72118 | 41.65 | 39.85
5 | 9 | 67.93404 | 44 | 42.16
10 | 0 | 11.44956 | 33.242 | 32.424
10 | 1 | 13.73947 | 33.76 | 32.929
10 | 2 | 16.79268 | 34.587 | 33.725
10 | 3 | 20.6092 | 35.26 | 34.38
10 | 4 | 25.18902 | 37.809 | 35.401
10 | 5 | 30.53215 | 36.893 | 35.71
10 | 6 | 37.40188 | 37.828 | 36.63
10 | 7 | 45.79823 | 39.354 | 37.652
10 | 8 | 55.72118 | 41.425 | 39.631
10 | 9 | 67.93404 | 44.568 | 42.626
32 | 0 | 11.44956 | 34.153 | 32.663
32 | 1 | 13.73947 | 35.187 | 33.666
32 | 2 | 16.79268 | 36.151 | 34.582
32 | 3 | 20.6092 | 36.341 | 34.768
32 | 4 | 25.18902 | 37.707 | 36.076
32 | 5 | 30.53215 | 37.478 | 35.867
32 | 6 | 37.40188 | 36.593 | 35.009
32 | 7 | 45.79823 | 36.089 | 34.51
32 | 8 | 55.72118 | 36.014 | 34.445
32 | 9 | 67.93404 | 39.143 | 37.448
100 | 0 | 11.44956 | 35.414 | 33.858
100 | 1 | 13.73947 | 35.963 | 34.407
100 | 2 | 16.79268 | 36.48 | 34.919
100 | 3 | 20.6092 | 36.977 | 35.378
100 | 4 | 25.18902 | 38.288 | 36.629
100 | 5 | 30.53215 | 39.641 | 37.936
100 | 6 | 37.40188 | 41.526 | 39.73
100 | 7 | 45.79823 | 44.03 | 42.111
100 | 8 | 55.72118 | 37.388 | 35.77
100 | 9 | 67.93404 | 37.379 | 35.764
1000 | 0 | 11.44956 | 37.541 | 35.908
1000 | 1 | 13.73947 | 37.739 | 36.105
1000 | 2 | 16.79268 | 38.315 | 36.665
1000 | 3 | 20.6092 | 40.891 | 34.576
1000 | 4 | 25.18902 | 43.415 | 36.699
1000 | 5 | 30.53215
1000 | 6 | 37.40188
1000 | 7 | 45.79823
1000 | 8 | 55.72118
1000 | 9 | 67.93404

## SiO2
N | ID | Pulse Energy (uJ) | D_max | D_min
1 | 0 | 45.79823
1 | 1 | 48.08814 | 20.25 | 19.33
1 | 2 | 51.14135 | 21.3 | 20.4
1 | 3 | 54.19457 | 22 | 21
1 | 4 | 57.24778 | 22.8 | 21.8
1 | 5 | 60.301 | 23.4 | 22
1 | 6 | 64.11752 | 23.6 | 22.5
1 | 7 | 67.93404 | 24.3 | 23.2
1 | 8 | 71.75055 | 25.28 | 24
1 | 9 | 76.33038 | 25.32 | 24.2
2 | 0 | 45.79823 | 20.24 | 20.202
2 | 1 | 48.08814 | 22.025 | 20.394
2 | 2 | 51.14135 | 22.565 | 21.711
2 | 3 | 54.19457 | 23.167 | 22.006
2 | 4 | 57.24778 | 23.435 | 22.266
2 | 5 | 60.301 | 23.855 | 22.643
2 | 6 | 64.11752 | 24.408 | 23.178
2 | 7 | 67.93404 | 25.177 | 23.905
2 | 8 | 71.75055 | 25.545 | 24.243
2 | 9 | 76.33038
5 | 0 | 45.79823 | 22.667 | 21.871
5 | 1 | 48.08814 | 22.818 | 22
5 | 2 | 51.14135 | 22.754 | 21.926
5 | 3 | 54.19457 | 24.009 | 23.155
5 | 4 | 57.24778 | 25.076 | 24.202
5 | 5 | 60.301 | 25.144 | 24.246
5 | 6 | 64.11752 | 25.358 | 24.457
5 | 7 | 67.93404 | 26.615 | 25.67
5 | 8 | 71.75055 | 25.552 | 24.639
5 | 9 | 76.33038
10 | 0 | 45.79823 | 21.7 | 20.915
10 | 1 | 48.08814 | 26.248 | 25.31
10 | 2 | 51.14135 | 27.545 | 26.559
10 | 3 | 54.19457 | 23.647 | 22.789
10 | 4 | 57.24778 | 23.913 | 23.054
10 | 5 | 60.301 | 24.64 | 23.758
10 | 6 | 64.11752 | 31.964 | 30.829
10 | 7 | 67.93404 | 30.171 | 29.091
10 | 8 | 71.75055 | 29.125 | 28.078
10 | 9 | 76.33038
32 | 0 | 45.79823 | 29.009 | 27.975
32 | 1 | 48.08814 | 29.991 | 28.917
32 | 2 | 51.14135 | 30.96 | 29.848
32 | 3 | 54.19457 | 29.267 | 28.231
32 | 4 | 57.24778 | 33.582 | 32.389
32 | 5 | 60.301 | 31.475 | 30.333
32 | 6 | 64.11752 | 35.02 | 33.776
32 | 7 | 67.93404 | 34.479 | 33.255
32 | 8 | 71.75055 | 33.214 | 32.034
32 | 9 | 76.33038
100 | 0 | 45.79823
100 | 1 | 48.08814
100 | 2 | 51.14135
100 | 3 | 54.19457
100 | 4 | 57.24778
100 | 5 | 60.301
100 | 6 | 64.11752
100 | 7 | 67.93404
100 | 8 | 71.75055
100 | 9 | 76.33038
1000 | 0 | 45.79823 | 31.409 | 30.305
1000 | 1 | 48.08814 | 30.953 | 29.847
1000 | 2 | 51.14135 | 32.11 | 30.969
1000 | 3 | 54.19457 | 32.166 | 31.008
1000 | 4 | 57.24778 | 30.955 | 30.447
1000 | 5 | 60.301 | 32.084 | 31.602
1000 | 6 | 64.11752 | 32.928 | 32.403
1000 | 7 | 67.93404 | 36.223 | 35.645
1000 | 8 | 71.75055 | 34.795 | 34.261
1000 | 9 | 76.33038

## TZN
N | ID | Pulse Energy (uJ) | D_max | D_min | anomaly
1 | 0 | 11.44956 | 22.4 | 21.4 | 1
1 | 1 | 13.73947 | 24.24 | 23.16 | 1
1 | 2 | 16.79268 | 26.1 | 24.7 | 1
1 | 3 | 20.6092 | 27.25 | 26 | 1
1 | 4 | 25.18902 | 29 | 27.4 | 1
1 | 5 | 30.53215 | 30.2 | 28.5 | 1
1 | 6 | 37.40188 | 30.9 | 29.2 | 1
1 | 7 | 45.79823 | 32.6 | 30.8 | 1
1 | 8 | 55.72118 | 33.8 | 32.5 | 1
1 | 9 | 67.93404 | 34.8 | 32.9 | 1
2 | 0 | 11.44956 | 24 | 22.9 | 1
2 | 1 | 13.73947 | 25.2 | 24.4 | 1
2 | 2 | 16.79268 | 26.81 | 25.541 | 1
2 | 3 | 20.6092 | 28.4 | 27.1 | 1
2 | 4 | 25.18902 | 29.85 | 28.5 | 1
2 | 5 | 30.53215 | 30.731 | 29.481 | 1
2 | 6 | 37.40188 | 32.223 | 30.904 | 1
2 | 7 | 45.79823 | 33.438 | 32.08 | 1
2 | 8 | 55.72118 | 35 | 33.5 | 1
2 | 9 | 67.93404 | 36.3 | 34.3 | 1
5 | 0 | 11.44956 | 24.9 | 23.8 | 1
5 | 1 | 13.73947 | 26.3 | 25.1 | 1
5 | 2 | 16.79268 | 27.4 | 26.2 | 1
5 | 3 | 20.6092 | 29.2 | 27.2 | 1
5 | 4 | 25.18902 | 30.3 | 28.8 | 1
5 | 5 | 30.53215 | 31.4 | 29.9 | 1
5 | 6 | 37.40188 | 32.7 | 31.3 | 1
5 | 7 | 45.79823 | 33.7 | 32.8 | 1
5 | 8 | 55.72118 | 35.6 | 34.5 | 1
5 | 9 | 67.93404 | 37.5 | 35.3 | 1
10 | 0 | 11.44956 | 26.12 | 25.5 | 1
10 | 1 | 13.73947 | 27.802 | 27.206 | 1
10 | 2 | 16.79268 | 28.89 | 28.2 | 1
10 | 3 | 20.6092 | 30.51 | 29.78 | 1
10 | 4 | 25.18902 | 31.401 | 30.745 | 1
10 | 5 | 30.53215 | 32.76 | 31.98 | 1
10 | 6 | 37.40188 | 33.51 | 32.794 | 1
10 | 7 | 45.79823 | 35.163 | 34.394 | 1
10 | 8 | 55.72118 | 36 | 35 | 1
10 | 9 | 67.93404 | 38.065 | 37.15 | 1
32 | 0 | 11.44956 | 29.4 | 27.7 | 1
32 | 1 | 13.73947 | 30.63 | 28.64 | 1
32 | 2 | 16.79268 | 32.25 | 30.15 | 1
32 | 3 | 20.6092 | 33.244 | 31.2 | 1
32 | 4 | 25.18902 | 34 | 31.8 | 1
32 | 5 | 30.53215 | 35.45 | 33.13 | 1
32 | 6 | 37.40188 | 36.4 | 34 | 1
32 | 7 | 45.79823 | 38.3 | 36.2 | 1
32 | 8 | 55.72118 | 39 | 37 | 1
32 | 9 | 67.93404 |  |  | 0
100 | 0 | 11.44956 | 30.3 | 29.2 | 1
100 | 1 | 13.73947 | 32.7 | 29.9 | 1
100 | 2 | 16.79268 | 33.3 | 31.5 | 1
100 | 3 | 20.6092 | 34.6 | 33 | 1
100 | 4 | 25.18902 | 35.3 | 33.5 | 1
100 | 5 | 30.53215 | 37.2 | 35.2 | 1
100 | 6 | 37.40188 | 37.5 | 35.5 | 1
100 | 7 | 45.79823 | 38.5 | 36.4 | 1
100 | 8 | 55.72118 |  |  | 0
100 | 9 | 67.93404 |  |  | 0
1000 | 0 | 11.44956 | 32.54 | 31 | 1
1000 | 1 | 13.73947 | 33.45 | 31.87 | 1
1000 | 2 | 16.79268 | 34.42 | 32.79 | 1
1000 | 3 | 20.6092 | 35.43 | 33.76 | 1
1000 | 4 | 25.18902 | 37.46 | 35.7 | 1
1000 | 5 | 30.53215 | 38.18 | 36.38 | 1
1000 | 6 | 37.40188 | 39.12 | 37.28 | 1
1000 | 7 | 45.79823 |  |  | 0
1000 | 8 | 55.72118 |  |  | 0
1000 | 9 | 67.93404 |  |  | 0

## TZN_AFM
N | E | Pulse Energy (uJ) | V_0 | Z_min | r_m
1 | 0 | 11.44956 | 85 | 450 | 11.17
1 | 1 | 13.73947 | 104 | 463.5 | 11.91
1 | 2 | 16.79268 | 115 | 534.5 | 12.51
1 | 3 | 20.6092 | 145.5 | 595 | 13.34
1 | 4 | 25.18902 | 160.7 | 623 | 13.57
1 | 5 | 30.53215 | 177.5 | 596 | 13.9
1 | 6 | 37.40188 | 198 | 690 | 14.45
1 | 7 | 45.79823 | 250 | 707 | 15.07
1 | 8 | 55.72118 | 281 | 737 | 15.74
1 | 9 | 67.93404 | 303 | 793.6 | 16.64
5 | 0 | 11.44956 | 412 | 1780 | 11.69
5 | 1 | 13.73947 | 506.4 | 2038 | 12.51
5 | 2 | 16.79268 | 570 | 2156 | 12.88
5 | 3 | 20.6092 | 677 | 2445 | 13.68
5 | 4 | 25.18902 | 782 | 2693 | 14.01
5 | 5 | 30.53215 | 887 | 2982 | 14.89
5 | 6 | 37.40188 | 1081 | 3290 | 15.04
5 | 7 | 45.79823 | 1273 | 3584 | 15.93
5 | 8 | 55.72118 | 1412 | 3798 | 16.41
5 | 9 | 67.93404 | 1593 | 3914 | 16.91

## TZN_attempt3
N | E | Pulse Energy (uJ) | D_min | D_max | V_0 | Z_min | b_max
1 | 2 | 23.388 | 32.1 | 43.8 | 190 | 255 | 97.61
1 | 3 | 29.193 | 39.12 | 51.07 | 250 | 192 | 94.48
1 | 4 | 36.438 | 47.03 | 55.86 | 320 | 163 | 105.8
1 | 5 | 45.48 | 52.86 | 58.98 | 400 | 226 | 71.51
1 | 6 | 56.768 | 56.67 | 61.39 | 470 | 235 | 61
1 | 7 | 70.856 | 60.44 | 64.49 | 528 | 280 | 73
1 | 8 | 88.441 | 63.21 | 67.78 | 760 | 360 | 95
1 | 9 | 110.39 | 64.26 | 75.13 | 840 | 509 | 101
1 | 10 | 137.786 | 65.23 | 77.1 | 579 | 671 | 55.04
5 | 2 | 23.388 | 35.04 | 49.4 | 667 | 870 | 380
5 | 3 | 29.193 | 45 | 53 | 1055 | 675.9 | 125.9
5 | 4 | 36.438 | 47.9 | 55.77 | 1521 | 822 | 161
5 | 5 | 45.48 | 52.85 | 59.24 | 1532 | 1013 | 91.66
5 | 6 | 56.768 | 59.3 | 65 | 2372 | 1096 | 127.8
5 | 7 | 70.856 | 62.3 | 67.2 | 2410 | 1659 | 297
5 | 8 | 88.441 | 65.6 | 69.1 |  | 1684 | 272.4
5 | 9 | 110.39 | 67 | 72
5 | 10 | 137.786 | 69 | 77 | 1021 | 1812 | 909
10 | 2 | 23.388 | 38.89 | 47.8 | 1258 | 1722 | 368
10 | 3 | 29.193 | 44.63 | 50.738 | 1743 | 1577 | 257
10 | 4 | 36.438 | 52.13 | 57.202 | 2733 | 1960 | 157
10 | 5 | 45.48 | 58.18 | 61.904 | 3099 | 2311 | 784
10 | 6 | 56.768 | 60.52 | 64.892
10 | 7 | 70.856 | 64.76 | 67.347
10 | 8 | 88.441 | 67.7 | 71.2
10 | 9 | 110.39 | 69 | 72.7
10 | 10 | 137.786 | 69.3 | 74.7
32 | 2 | 23.388 | 52 | 56
32 | 3 | 29.193 | 57.6 | 62.2
32 | 4 | 36.438 | 60.59 | 66.143
32 | 5 | 45.48 | 64.69 | 69.531
32 | 6 | 56.768 | 67.65 | 72.726
32 | 7 | 70.856 | 72 | 77
32 | 8 | 88.441 | 75 | 79

## 0.25ErTZN
N | ID | Pulse Energy (uJ) | D_max | D_min
1 | 0 | 11.44956 | 24.145 | 22.685
1 | 1 | 13.73947 | 25.287 | 24.6
1 | 2 | 16.79268 | 27 | 26
1 | 3 | 20.6092 | 28.695 | 27.262
1 | 4 | 25.18902 | 30.2 | 28.8
1 | 5 | 30.53215 | 31.85 | 31
1 | 6 | 37.40188 | 33.364 | 32.026
1 | 7 | 45.79823 | 34.7 | 33
1 | 8 | 55.72118 | 36.206 | 34.755
1 | 9 | 67.93404 | 37.298 | 35.805
2 | 0 | 11.44956 | 24.7 | 23.5
2 | 1 | 13.73947 | 25.938 | 24.898
2 | 2 | 16.79268 | 27.3 | 26
2 | 3 | 20.6092 | 28.995 | 27.83
2 | 4 | 25.18902 | 30.71 | 29.471
2 | 5 | 30.53215 | 32 | 30.5
2 | 6 | 37.40188 | 33.212 | 32.4
2 | 7 | 45.79823 | 34.4 | 33.2
2 | 8 | 55.72118 | 37.5 | 34.5
2 | 9 | 67.93404 | 37.349 | 36.781
5 | 0 | 11.44956 | 24.599 | 24.216
5 | 1 | 13.73947 | 25.935 | 25.537
5 | 2 | 16.79268 | 27.879 | 27.439
5 | 3 | 20.6092 | 29.5 | 28.9
5 | 4 | 25.18902 | 30.65 | 30
5 | 5 | 30.53215 | 31.6 | 30.5
5 | 6 | 37.40188 | 34 | 32.5
5 | 7 | 45.79823 | 36.1 | 34.3
5 | 8 | 55.72118 | 37 | 36
5 | 9 | 67.93404 | 39.5 | 37
10 | 0 | 11.44956 | 25.436 | 25.307
10 | 1 | 13.73947 | 27.492 | 27.038
10 | 2 | 16.79268 | 29.4 | 28.4
10 | 3 | 20.6092 | 30.603 | 29.336
10 | 4 | 25.18902 | 32 | 31
10 | 5 | 30.53215 | 32.6 | 32
10 | 6 | 37.40188 | 34.5 | 32.666
10 | 7 | 45.79823 | 35.743 | 33.8
10 | 8 | 55.72118 | 38.1 | 36.4
10 | 9 | 67.93404 | 39.7 | 38
32 | 0 | 11.44956 | 29.236 | 28.666
32 | 1 | 13.73947 | 31.065 | 29.3
32 | 2 | 16.79268 | 32.42 | 30.1
32 | 3 | 20.6092 | 33.702 | 31.966
32 | 4 | 25.18902 | 35.436 | 33.591
32 | 5 | 30.53215 | 36.5 | 35
32 | 6 | 37.40188 | 38 | 36
32 | 7 | 45.79823 | 39.77 | 36.7
32 | 8 | 55.72118 | 40.2 | 38.8
32 | 9 | 67.93404 | 41.2 | 39.5
100 | 0 | 11.44956 | 31 | 30
100 | 1 | 13.73947 | 33.3 | 30.39
100 | 2 | 16.79268 | 33.5 | 31.25
100 | 3 | 20.6092 | 35.26 | 33.04
100 | 4 | 25.18902 | 36.78 | 34.46
100 | 5 | 30.53215 | 38.25 | 35.84
100 | 6 | 37.40188 | 39.4 | 38.05
100 | 7 | 45.79823 | 39.7 | 38.56
100 | 8 | 55.72118 | 40.2 | 38.8
100 | 9 | 67.93404 | 43 | 40.2
1000 | 0 | 11.44956 | 32 | 29.2
1000 | 1 | 13.73947 | 32.65 | 30.5
1000 | 2 | 16.79268 | 34 | 31
1000 | 3 | 20.6092 | 36.4 | 33.16
1000 | 4 | 25.18902 | 37.3 | 34
1000 | 5 | 30.53215 | 38.28 | 34.88
1000 | 6 | 37.40188 | 38.9 | 37.3
1000 | 7 | 45.79823 | 39.625 | 38
1000 | 8 | 55.72118 | 40.8 | 39.4
1000 | 9 | 67.93404 | 42.5 | 40.8

## 0.5ErTZN
N | ID | Pulse Energy (uJ) | D_max | D_min
1 | 0 | 11.44956 | 23.53 | 22.2
1 | 1 | 13.73947 | 24.79 | 23.42
1 | 2 | 16.79268 | 26.4 | 25.1
1 | 3 | 20.6092 | 27.82 | 26.35
1 | 4 | 25.18902 | 28.99 | 27.46
1 | 5 | 30.53215 | 30.43 | 29.21
1 | 6 | 37.40188 | 32.2 | 30.4
1 | 7 | 45.79823 | 32.98 | 31.22
1 | 8 | 55.72118 | 33.94 | 32.16
1 | 9 | 67.93404 | 35.79 | 33.9
2 | 0 | 11.44956 | 24.5 | 23.57
2 | 1 | 13.73947 | 25.06 | 24.1
2 | 2 | 16.79268 | 26.81 | 25.78
2 | 3 | 20.6092 | 27.88 | 26.81
2 | 4 | 25.18902 | 29.38 | 28.27
2 | 5 | 30.53215 | 31.22 | 29.69
2 | 6 | 37.40188 | 31.945 | 31.2
2 | 7 | 45.79823 | 33.4 | 32.6
2 | 8 | 55.72118 | 35 | 33.2
2 | 9 | 67.93404 | 37 | 34
5 | 0 | 11.44956 | 25.34 | 23.32
5 | 1 | 13.73947 | 26.6 | 25.5
5 | 2 | 16.79268 | 27.8 | 26.68
5 | 3 | 20.6092 | 29.4 | 28.2
5 | 4 | 25.18902 | 30.27 | 29.43
5 | 5 | 30.53215 | 31.2 | 30.2
5 | 6 | 37.40188 | 32.99 | 32.12
5 | 7 | 45.79823 | 34.09 | 33.18
5 | 8 | 55.72118 | 35.57 | 34.64
5 | 9 | 67.93404 | 36.9 | 35.9
10 | 0 | 11.44956 | 25.67 | 25
10 | 1 | 13.73947 | 26.97 | 26.25
10 | 2 | 16.79268 | 28.49 | 27.74
10 | 3 | 20.6092 | 29.53 | 28.75
10 | 4 | 25.18902 | 31.14 | 30.23
10 | 5 | 30.53215 | 31.87 | 31
10 | 6 | 37.40188 | 33.49 | 32.61
10 | 7 | 45.79823 | 34.75 | 33.83
10 | 8 | 55.72118 | 35.94 | 35
10 | 9 | 67.93404 | 37.33 | 36.34
32 | 0 | 11.44956 | 29 | 27.48
32 | 1 | 13.73947 | 30.26 | 28.62
32 | 2 | 16.79268 | 31.31 | 29.6
32 | 3 | 20.6092 | 32.78 | 31
32 | 4 | 25.18902 | 33.635 | 32.168
32 | 5 | 30.53215 | 34.66 | 32.75
32 | 6 | 37.40188 | 36.02 | 34.06
32 | 7 | 45.79823 | 37.42 | 35.39
32 | 8 | 55.72118 | 38.8 | 36.7
32 | 9 | 67.93404 | 39.62 | 37.46
100 | 0 | 11.44956 | 30.8 | 29.5
100 | 1 | 13.73947 | 32.4 | 31.1
100 | 2 | 16.79268 | 33.63 | 32.34
100 | 3 | 20.6092 | 35 | 32.29
100 | 4 | 25.18902 | 37.5 | 33
100 | 5 | 30.53215 | 38.5 | 34.39
100 | 6 | 37.40188 | 38.7 | 36.45
100 | 7 | 45.79823 | 40 | 38
100 | 8 | 55.72118 | 40.5 | 38.3
100 | 9 | 67.93404 | 41 | 39
1000 | 0 | 11.44956 | 32.8 | 31.12
1000 | 1 | 13.73947 | 33.48 | 31.73
1000 | 2 | 16.79268 | 34.4 | 32.6
1000 | 3 | 20.6092 | 35.7 | 33.8
1000 | 4 | 25.18902 | 37 | 35
1000 | 5 | 30.53215 | 37.7 | 35.73
1000 | 6 | 37.40188 | 39.6 | 37.54
1000 | 7 | 45.79823 | 41 | 38
1000 | 8 | 55.72118 | 42.7 | 38
1000 | 9 | 67.93404 | 47 | 41

## 0.75ErTZN
N | ID | Pulse Energy (uJ) | D_max | D_min
1 | 0 | 7.723343 | 18.9 | 18.4
1 | 1 | 11.58501 | 23.19 | 21.92
1 | 2 | 13.90202 | 24.34 | 22.99
1 | 3 | 16.21902 | 26.2 | 24.77
1 | 4 | 20.08069 | 27.4 | 26
1 | 5 | 23.94236 | 29.12 | 27.67
1 | 6 | 29.3487 | 30.4 | 29.666
1 | 7 | 34.75504 | 32 | 30.4
1 | 8 | 42.47839 | 33.85 | 32.16
1 | 9 | 50.97406 | 34.99 | 33.24
1 | 10 | 61.01441 | 36.39 | 34.56
2 | 0 | 7.723343 | 19.9 | 19.2
2 | 1 | 11.58501 | 23.57 | 22.41
2 | 2 | 13.90202 | 25.35 | 24.07
2 | 3 | 16.21902 | 26.28 | 24.93
2 | 4 | 20.08069 | 28.04 | 26.6
2 | 5 | 23.94236 | 29.66 | 28.12
2 | 6 | 29.3487 | 31.24 | 29.64
2 | 7 | 34.75504 | 31.93 | 30.97
2 | 8 | 42.47839 | 33.7 | 32.66
2 | 9 | 50.97406 | 34.59 | 33.54
2 | 10 | 61.01441 | 35.82 | 34.75
5 | 0 | 7.723343 | 20.899 | 19.9745
5 | 1 | 11.58501 | 23.81 | 23.01
5 | 2 | 13.90202 | 25.42 | 24.64
5 | 3 | 16.21902 | 27.13 | 26.3
5 | 4 | 20.08069 | 28.93 | 27.76
5 | 5 | 23.94236 | 29.73 | 28.55
5 | 6 | 29.3487 | 31.733 | 30.46
5 | 7 | 34.75504 | 33.13 | 31.352
5 | 8 | 42.47839 | 34.269 | 33.186
5 | 9 | 50.97406 | 34.831 | 33.72
5 | 10 | 61.01441 | 36.248 | 35.094
10 | 0 | 7.723343 | 22 | 21
10 | 1 | 11.58501 | 25.45 | 23.78
10 | 2 | 13.90202 | 26.65 | 25.15
10 | 3 | 16.21902 | 29 | 28
10 | 4 | 20.08069 | 30.55 | 28.71
10 | 5 | 23.94236 | 30.71 | 28.82
10 | 6 | 29.3487 | 32.54 | 30.58
10 | 7 | 34.75504 | 33.52 | 31.5
10 | 8 | 42.47839 | 34.87 | 33.84
10 | 9 | 50.97406 | 36.32 | 34.09
10 | 10 | 61.01441 | 37.06 | 35.72
32 | 0 | 7.723343 | 25.55 | 24.41
32 | 1 | 11.58501 | 29.27 | 27.97
32 | 2 | 13.90202 | 30 | 28.61
32 | 3 | 16.21902 | 31.91 | 30.4
32 | 4 | 20.08069 | 33.62 | 31.83
32 | 5 | 23.94236 | 34.71 | 32.03
32 | 6 | 29.3487 | 35.91 | 33.15
32 | 7 | 34.75504 | 37.76 | 35
32 | 8 | 42.47839 | 34.2 | 38.2
32 | 9 | 50.97406 | 39 | 37
32 | 10 | 61.01441 | 39 | 37
100 | 0 | 7.723343 | 27.78 | 26.67
100 | 1 | 11.58501 | 30.17 | 28.96
100 | 2 | 13.90202 | 32.37 | 30.15
100 | 3 | 16.21902 | 32.81 | 30.91
100 | 4 | 20.08069 | 35 | 33
100 | 5 | 23.94236 | 35.6535 | 34.5585
100 | 6 | 29.3487 | 36.2615 | 35.1385
100 | 7 | 34.75504 | 38.157 | 36.977
100 | 8 | 42.47839 | 39.157 | 37.9635
100 | 9 | 50.97406 | 40.049 | 37.868
100 | 10 | 61.01441 | 42 | 39
1000 | 0 | 7.723343 | 30.33 | 29.15
1000 | 1 | 11.58501 | 32.3 | 31.37
1000 | 2 | 13.90202 | 33.8 | 32.43
1000 | 3 | 16.21902 | 35.53 | 33.62
1000 | 4 | 20.08069 | 36.54 | 34.68
1000 | 5 | 23.94236 | 37.18 | 34.65
1000 | 6 | 29.3487 | 38.77 | 36.13
1000 | 7 | 34.75504 | 40 | 37.3
1000 | 8 | 42.47839 | 41.58 | 38.76
1000 | 9 | 50.97406 | 42.56 | 39.65
1000 | 10 | 61.01441 | 44 | 41

## 1ErTZN
N | ID | Pulse Energy (uJ) | D_max | D_min
1 | 0 | 11.44956 | 23.5 | 22.3
1 | 1 | 13.73947 | 25.4 | 23.56
1 | 2 | 16.79268 | 26.32 | 25.5
1 | 3 | 20.6092 | 28.47 | 26.849
1 | 4 | 25.18902 | 29.95 | 28.261
1 | 5 | 30.53215 | 31.224 | 29.95
1 | 6 | 37.40188 | 32.668 | 31.333
1 | 7 | 45.79823 | 34.266 | 32.864
1 | 8 | 55.72118 | 35.523 | 34.077
1 | 9 | 67.93404 | 36.9 | 35.392
2 | 0 | 11.44956 | 23.879 | 23
2 | 1 | 13.73947 | 25.123 | 24.502
2 | 2 | 16.79268 | 26.748 | 26.106
2 | 3 | 20.6092 | 28.5 | 27.5
2 | 4 | 25.18902 | 30.054 | 28.976
2 | 5 | 30.53215 | 31.8 | 30.4
2 | 6 | 37.40188 | 32.7 | 31.5
2 | 7 | 45.79823 | 34 | 32.75
2 | 8 | 55.72118 | 35.787 | 34.152
2 | 9 | 67.93404 | 37.2 | 35.7
5 | 0 | 11.44956 | 24.4 | 24.1
5 | 1 | 13.73947 | 26.6 | 25.3
5 | 2 | 16.79268 | 27.8 | 26.5
5 | 3 | 20.6092 | 29 | 27.7
5 | 4 | 25.18902 | 30.726 | 29.624
5 | 5 | 30.53215 | 31.747 | 30.5
5 | 6 | 37.40188 | 33.6 | 32.5
5 | 7 | 45.79823 | 34.77 | 33.524
5 | 8 | 55.72118 | 36 | 34.8
5 | 9 | 67.93404 | 38.22 | 35.7
10 | 0 | 11.44956 | 25.626 | 24.79
10 | 1 | 13.73947 | 27.592 | 26.695
10 | 2 | 16.79268 | 29.2 | 28
10 | 3 | 20.6092 | 30.5 | 28.8
10 | 4 | 25.18902 | 31.4 | 29.5
10 | 5 | 30.53215 | 33.5 | 31.6
10 | 6 | 37.40188 | 34.2 | 32.8
10 | 7 | 45.79823 | 35.4 | 33.3
10 | 8 | 55.72118 | 37 | 34.7
10 | 9 | 67.93404 | 39 | 37.4
32 | 0 | 11.44956 | 29.313 | 28.185
32 | 1 | 13.73947 | 30.2 | 29.9
32 | 2 | 16.79268 | 32.2 | 30.8
32 | 3 | 20.6092 | 33.369 | 32.036
32 | 4 | 25.18902 | 34.6 | 33.1
32 | 5 | 30.53215 | 35.7 | 34.2
32 | 6 | 37.40188 | 36.943 | 35.503
32 | 7 | 45.79823 | 38.038 | 36.559
32 | 8 | 55.72118 | 40 | 36
32 | 9 | 67.93404 | 40.5 | 38.9
100 | 0 | 11.44956 | 32.1 | 31.3
100 | 1 | 13.73947 | 33.2 | 31.5
100 | 2 | 16.79268 | 35 | 33.2
100 | 3 | 20.6092 | 37.471 | 33.9
100 | 4 | 25.18902 | 36.86 | 35.421
100 | 5 | 30.53215 | 38 | 36.5
100 | 6 | 37.40188 | 39 | 37
100 | 7 | 45.79823 | 40.3 | 39.2
100 | 8 | 55.72118 | 41.961 | 40.327
100 | 9 | 67.93404 | 43.828 | 42.124
1000 | 0 | 11.44956 | 33 | 31.8
1000 | 1 | 13.73947 | 34.4 | 32.5
1000 | 2 | 16.79268 | 35.3 | 33.5
1000 | 3 | 20.6092 | 37.2 | 35.3
1000 | 4 | 25.18902 | 38.2 | 36.2
1000 | 5 | 30.53215 | 38.581 | 37.07
1000 | 6 | 37.40188 | 40.4 | 38.3
1000 | 7 | 45.79823 | 41.7 | 39.5
1000 | 8 | 55.72118 | 42.5 | 40
1000 | 9 | 67.93404 | 44.5 | 42

## 1.25ErTZN
N | ID | Pulse Energy (uJ) | D_max | D_min
1 | 0 | 11.44956 | 21.62 | 20.4
1 | 1 | 13.73947 | 23.78 | 22.46
1 | 2 | 16.79268 | 25.56 | 24.14
1 | 3 | 20.6092 | 26.87 | 25.37
1 | 4 | 25.18902 | 28.44 | 26.84
1 | 5 | 30.53215 | 30.36 | 28.68
1 | 6 | 37.40188 | 32.38 | 30.57
1 | 7 | 45.79823 | 34.8 | 32.02
1 | 8 | 55.72118 | 36.66 | 33.7
1 | 9 | 67.93404 | 38.94 | 35.83
2 | 0 | 11.44956 | 22.9 | 21.86
2 | 1 | 13.73947 | 24.87 | 23.5
2 | 2 | 16.79268 | 26.084 | 24.84
2 | 3 | 20.6092 | 27.79 | 26.53
2 | 4 | 25.18902 | 29.67 | 28.35
2 | 5 | 30.53215 | 32.63 | 30.24
2 | 6 | 37.40188 | 33.34 | 31.36
2 | 7 | 45.79823 | 35.63 | 32.76
2 | 8 | 55.72118 | 37.86 | 34.81
2 | 9 | 67.93404
5 | 0 | 11.44956 | 23.93 | 22.87
5 | 1 | 13.73947 | 25.52 | 23.37
5 | 2 | 16.79268 | 27.367 | 26
5 | 3 | 20.6092 | 29.13 | 27.84
5 | 4 | 25.18902 | 30.17 | 28.8
5 | 5 | 30.53215 | 32.49 | 31.02
5 | 6 | 37.40188 | 34.57 | 31.91
5 | 7 | 45.79823 | 35.6 | 32.85
5 | 8 | 55.72118 | 38.48 | 35.31
5 | 9 | 67.93404
10 | 0 | 11.44956 | 25.12 | 23.87
10 | 1 | 13.73947 | 26.57 | 25.27
10 | 2 | 16.79268 | 27.86 | 26.48
10 | 3 | 20.6092 | 29.96 | 28.13
10 | 4 | 25.18902 | 31.27 | 29.74
10 | 5 | 30.53215 | 32.94 | 31.66
10 | 6 | 37.40188 | 34.98 | 32.84
10 | 7 | 45.79823 | 36.18 | 34.158
10 | 8 | 55.72118
10 | 9 | 67.93404
32 | 0 | 11.44956 | 29.96 | 27.91
32 | 1 | 13.73947 | 30.879 | 29.371
32 | 2 | 16.79268 | 32.25 | 30.55
32 | 3 | 20.6092 | 34.42 | 32.17
32 | 4 | 25.18902 | 32.9 | 34.9
32 | 5 | 30.53215 | 36.3 | 34.5
32 | 6 | 37.40188 | 38.5 | 36.6
32 | 7 | 45.79823
32 | 8 | 55.72118
32 | 9 | 67.93404
100 | 0 | 11.44956 | 31.7 | 30.2
100 | 1 | 13.73947 | 33 | 31.5
100 | 2 | 16.79268 | 33.8 | 32.17
100 | 3 | 20.6092 | 36 | 33.5
100 | 4 | 25.18902 | 37 | 35
100 | 5 | 30.53215 | 39 | 37
100 | 6 | 37.40188
100 | 7 | 45.79823
100 | 8 | 55.72118
100 | 9 | 67.93404
1000 | 0 | 11.44956 | 33.3 | 31.6
1000 | 1 | 13.73947 | 35 | 33.4
1000 | 2 | 16.79268 | 36.245 | 34.6
1000 | 3 | 20.6092 | 37.65 | 35.82
1000 | 4 | 25.18902 | 39 | 37
1000 | 5 | 30.53215
1000 | 6 | 37.40188
1000 | 7 | 45.79823
1000 | 8 | 55.72118
1000 | 9 | 67.93404

## 1.25ErTZN (2)
N | ID | Pulse Energy (uJ) | D_max | D_min
1 | 0 | 11.44956 | 21.62 | 20.4
1 | 1 | 13.73947 | 23.78 | 22.46
1 | 2 | 16.79268 | 25.56 | 24.14
1 | 3 | 20.6092 | 26.87 | 25.37
1 | 4 | 25.18902 | 28.44 | 26.84
1 | 5 | 30.53215 | 30.36 | 28.68
1 | 6 | 37.40188 | 32.38 | 30.57
1 | 7 | 45.79823 | 34.8 | 32.02
1 | 8 | 55.72118 | 36.66 | 33.7
1 | 9 | 67.93404 | 38.94 | 35.83
2 | 0 | 11.44956 | 22.9 | 21.86
2 | 1 | 13.73947 | 24.87 | 23.5
2 | 2 | 16.79268 | 26.084 | 24.84
2 | 3 | 20.6092 | 27.79 | 26.53
2 | 4 | 25.18902 | 29.67 | 28.35
2 | 5 | 30.53215 | 32.63 | 30.24
2 | 6 | 37.40188 | 33.34 | 31.36
2 | 7 | 45.79823 | 35.63 | 32.76
2 | 8 | 55.72118 | 37.86 | 34.81
2 | 9 | 67.93404 | 40.6 | 37
5 | 0 | 11.44956 | 23.93 | 22.87
5 | 1 | 13.73947 | 25.52 | 23.37
5 | 2 | 16.79268 | 27.367 | 26
5 | 3 | 20.6092 | 29.13 | 27.84
5 | 4 | 25.18902 | 30.17 | 28.8
5 | 5 | 30.53215 | 32.49 | 31.02
5 | 6 | 37.40188 | 34.57 | 31.91
5 | 7 | 45.79823 | 35.6 | 32.85
5 | 8 | 55.72118 | 38.48 | 35.31
5 | 9 | 67.93404 | 40.4 | 37.1
10 | 0 | 11.44956 | 25.12 | 23.87
10 | 1 | 13.73947 | 26.57 | 25.27
10 | 2 | 16.79268 | 27.86 | 26.48
10 | 3 | 20.6092 | 29.96 | 28.13
10 | 4 | 25.18902 | 31.27 | 29.74
10 | 5 | 30.53215 | 32.94 | 31.66
10 | 6 | 37.40188 | 34.98 | 32.84
10 | 7 | 45.79823 | 36.18 | 34.158
10 | 8 | 55.72118 | 38.373 | 36.23
10 | 9 | 67.93404 | 40.371 | 38.116
32 | 0 | 11.44956 | 29.96 | 27.91
32 | 1 | 13.73947 | 30.879 | 29.371
32 | 2 | 16.79268 | 32.25 | 30.55
32 | 3 | 20.6092 | 34.42 | 32.17
32 | 4 | 25.18902 | 32.9 | 34.9
32 | 5 | 30.53215 | 36.3 | 34.5
32 | 6 | 37.40188 | 38.5 | 36.6
32 | 7 | 45.79823 | 43 | 38
32 | 8 | 55.72118 | 45 | 39
32 | 9 | 67.93404 | 51 | 43
100 | 0 | 11.44956 | 31.7 | 30.2
100 | 1 | 13.73947 | 33 | 31.5
100 | 2 | 16.79268 | 33.8 | 32.17
100 | 3 | 20.6092 | 36 | 33.5
100 | 4 | 25.18902 | 37 | 35
100 | 5 | 30.53215 | 39 | 37
100 | 6 | 37.40188 | 43.2 | 39.2
100 | 7 | 45.79823 | 47 | 43
100 | 8 | 55.72118 | 52 | 46
100 | 9 | 67.93404 | 55 | 48
1000 | 0 | 11.44956 | 33.405 | 31.625
1000 | 1 | 13.73947 | 33.699 | 31.914
1000 | 2 | 16.79268 | 36.245 | 34.306
1000 | 3 | 20.6092 | 38.103 | 36.063
1000 | 4 | 25.18902 | 39.853 | 37.709
1000 | 5 | 30.53215 | 42.505 | 40.206
1000 | 6 | 37.40188 | 45.469 | 43.033
1000 | 7 | 45.79823 | 48.687 | 46.083
1000 | 8 | 55.72118 | 54.787 | 51.85
1000 | 9 | 67.93404 | 57.62 | 54.53

## 1.5ErTZN
N | ID | Pulse Energy (uJ) | D_max | D_min
1 | 0 | 7.723343 | 15.7 | 14.55
1 | 1 | 11.58501 | 22.9 | 21.7
1 | 2 | 13.90202 | 24.4 | 22.66
1 | 3 | 16.21902 | 25.85 | 24.45
1 | 4 | 20.08069 | 27.9 | 26.42
1 | 5 | 23.94236 | 28.77 | 27
1 | 6 | 29.3487 | 30.45 | 28.6
1 | 7 | 34.75504
1 | 8 | 42.47839 | 32.51 | 30.3
1 | 9 | 50.97406
1 | 10 | 61.01441 | 34.4 | 32.4
2 | 0 | 7.723343 | 16 | 15.2
2 | 1 | 11.58501 | 23.84 | 22.69
2 | 2 | 13.90202 | 25.143 | 23.21
2 | 3 | 16.21902 | 26.66 | 24.62
2 | 4 | 20.08069 | 27.32 | 26.41
2 | 5 | 23.94236 | 28.58 | 27.64
2 | 6 | 29.3487 | 30.34 | 29.34
2 | 7 | 34.75504 | 31.79 | 30.26
2 | 8 | 42.47839 | 33 | 31.4
2 | 9 | 50.97406 | 34.55 | 32.9
2 | 10 | 61.01441 | 35.4075 | 34.029
5 | 0 | 7.723343 | 15.7915 | 15.181
5 | 1 | 11.58501 | 23.8045 | 22.868
5 | 2 | 13.90202 | 25.049 | 24.0815
5 | 3 | 16.21902 | 26.2715 | 25.2595
5 | 4 | 20.08069 | 27.925 | 26.8415
5 | 5 | 23.94236 | 29.2455 | 28.108
5 | 6 | 29.3487 | 30.6425 | 29.4505
5 | 7 | 34.75504 | 31.644 | 30.413
5 | 8 | 42.47839 | 32.48 | 31.2225
5 | 9 | 50.97406 | 34.2715 | 32.925
5 | 10 | 61.01441 | 35.7065 | 34.3105
10 | 0 | 7.723343 | 17.229 | 16.559
10 | 1 | 11.58501 | 25.1 | 23.65
10 | 2 | 13.90202 | 26.27 | 24.75
10 | 3 | 16.21902 | 27.17 | 25.6
10 | 4 | 20.08069 | 29.3 | 27.9
10 | 5 | 23.94236 | 30.6 | 29.1
10 | 6 | 29.3487 | 32.67 | 30
10 | 7 | 34.75504 | 32.15 | 30.67
10 | 8 | 42.47839 | 34.66 | 32.64
10 | 9 | 50.97406 | 35.68 | 33.62
10 | 10 | 61.01441 | 36.3 | 34.22
32 | 0 | 7.723343 | 23.18 | 22.33
32 | 1 | 11.58501 | 29.14 | 27.45
32 | 2 | 13.90202 | 30.17 | 28.991
32 | 3 | 16.21902 | 31.46 | 30.3
32 | 4 | 20.08069 | 33.48 | 31.52
32 | 5 | 23.94236 | 34 | 32
32 | 6 | 29.3487 | 35.08 | 33.01
32 | 7 | 34.75504 | 36.28 | 34.14
32 | 8 | 42.47839 | 37.93 | 35.69
32 | 9 | 50.97406 | 38.112 | 36.605
32 | 10 | 61.01441 | 40.6205 | 39.032
100 | 0 | 7.723343 | 24.804 | 24.273
100 | 1 | 11.58501 | 30.148 | 29.509
100 | 2 | 13.90202 | 32.278 | 31.06
100 | 3 | 16.21902 | 32.67 | 31.44
100 | 4 | 20.08069 | 34.21 | 32.92
100 | 5 | 23.94236 | 34.937 | 33.5725
100 | 6 | 29.3487 | 36.275 | 34.8385
100 | 7 | 34.75504 | 38.16 | 35.99
100 | 8 | 42.47839 | 39.7 | 36.8
100 | 9 | 50.97406 | 40.8 | 37.9
100 | 10 | 61.01441 | 42.72 | 39.7
1000 | 0 | 7.723343 | 27.4 | 25.83
1000 | 1 | 11.58501 | 31.27 | 30.57
1000 | 2 | 13.90202 | 32.3 | 31.58
1000 | 3 | 16.21902 | 33.48 | 32.714
1000 | 4 | 20.08069 | 34.531 | 33.759
1000 | 5 | 23.94236 | 35.779 | 34.977
1000 | 6 | 29.3487 | 37 | 35.51
1000 | 7 | 34.75504 | 37.7 | 36.2
1000 | 8 | 42.47839 | 39.114 | 38.228
1000 | 9 | 50.97406 | 40.23 | 38.24
1000 | 10 | 61.01441 | 43.3 | 41.2