## Sheet1
Element | Symbol | Atomic Weight [u] | at. % | Mollecular Weight [u or g/mol] | Atomic Number Density [at./cm3]
Oxygen | O | 16 | 73.80607704 | 11.80897 | 4.5945e+22
Silicon | Si | 28.09 | 13.25930472 | 3.724539 | 8.254e+21
Sodium | Na | 22.99 | 8.266739583 | 1.900523 | 5.1461e+21 | Avogadro Number [at./mol] | 6.0221e+23 | # Atomic Number Density [at./cm3]
Zinc | Zn | 65.41 | 3.610836415 | 2.361848 | 2.2478e+21 | Material density [g/cm3] | 2.2 | # Assume density of thin film is that of silica glass (SiO2)
Tellurium | Te | 127.6 | 0.708716307 | 0.904322 | 4.4118e+20
Erbium | Er | 167.26 | 0.348325928 | 0.5826099 | 2.1684e+20 | Atomic Number Density [at./cm3] | 6.2251e+22
|  |  |  | 21.28281 | 6.2251e+22
Key
Input
Output